## 大陆地区数据
生产碳排放因子（kgCO2/kWh） |  | 混凝土碳排放因子（kgCO2 e/m³） |  | 建筑钢材碳排放因子（kgCO2 e/t）
全国 | 0.5366 | C30混凝土 | 295 | 炼钢用铁合金 (市场平均) | 9530
华北 | 0.6776 | C50混凝土 | 385 | 转炉碳钢 | 1990
东北 | 0.5564 | 混凝土砖（240mm*115mm*90mm） | 336 | 电炉碳钢 | 3030
华东 | 0.5617 |  |  | 普通碳钢 (市场平均) | 2050
华中 | 0.5395 |  |  | 热轧碳钢小型型钢 | 2310
西北 | 0.5857 |  |  | 热轧碳钢中型型钢 | 2365
南方 | 0.3869 |  |  | 热轧碳钢大型轨梁 (方圆坯、管坯) | 2340
西南 | 0.2268 |  |  | 热轧碳钢大型轨梁 (重轨、普通型钢) | 2380
按省份分类 |  |  |  | 热轧碳钢中厚板 | 2400
北京 | 0.558 |  |  | 热轧碳钢 H 钢 | 2350
天津 | 0.7041 |  |  | 热轧碳钢宽带钢 | 2310
河北 | 0.7252 |  |  | 热轧碳钢钢筋 | 2340
山西 | 0.7096 |  |  | 热轧碳钢高线材 | 2375
内蒙古 | 0.6849 |  |  | 热轧碳钢棒材 | 2340
辽宁 | 0.5626 |  |  | 螺旋埋弧焊管 | 2520
吉林 | 0.4932 |  |  | 大口径埋弧焊直缝钢管 | 2430
黑龙江 | 0.5368 |  |  | 焊接直缝钢管 | 2530
上海 | 0.5849 |  |  | 热轧碳钢无缝钢管 | 3150
江苏 | 0.5978 |  |  | 冷轧冷拔碳钢无缝钢管 | 3680
浙江 | 0.5153 |  |  | 碳钢热镀锌板卷 | 3110
安徽 | 0.6782 |  |  | 碳钢电镀锌板卷 | 3020
福建 | 0.4092 |  |  | 碳钢电镀锡板卷 | 2870
江西 | 0.5752 |  |  | 酸洗板卷 | 1730
山东 | 0.641 |  |  | 冷扎碳钢板卷 | 2530
河南 | 0.6058 |  |  | 冷硬碳钢板卷 | 2410
湖北 | 0.4364
湖南 | 0.49
广东 | 0.4403
广西 | 0.4044
海南 | 0.4184
重庆 | 0.5227
四川 | 0.1404
贵州 | 0.4989
云南 | 0.1073
陕西 | 0.6558
甘肃 | 0.4772
青海 | 0.1567
宁夏 | 0.6423
新疆 | 0.6231
数据来源 |  | 数据来源 |  | 数据来源
https://www.cigia.org.cn/index.php?m=home&c=View&a=index&aid=7231 |  | GB∕T 51366-2019 官方文件 |  | GB∕T 51366-2019 官方文件

## EU电网碳排放强度
Countries | 1990 | 1991 | 1992 | 1993 | 1994 | 1995 | 1996 | 1997 | 1998 | 1999 | 2000 | 2001 | 2002 | 2003 | 2004 | 2005 | 2006 | 2007 | 2008 | 2009 | 2010 | 2011 | 2012 | 2013 | 2014 | 2015 | 2016 | 2017 | 2018 | 2019 | 2020 | 2021 | 2022 | 2023 | 2024
Sweden | 10 | 15 | 16 | 18 | 24 | 20 | 47 | 22 | 24 | 19 | 17 | 19 | 26 | 35 | 21 | 17 | 20 | 17 | 17 | 17 | 22 | 16 | 12 | 12 | 11 | 9 | 11 | 11 | 11 | 9 | 7 | 9 | 9 | 8 | 7
Lithuania | 182 | 185 | 110 | 86 | 97 | 55 | 90 | 74 | 103 | 109 | 93 | 80 | 66 | 60 | 63 | 97 | 96 | 80 | 75 | 77 | 281 | 227 | 240 | 174 | 168 | 175 | 133 | 79 | 50 | 67 | 155 | 135 | 107 | 78 | 29
Luxembourg | 418 | 449 | 513 | 625 | 522 | 1058 | 1048 | 581 | 327 | 450 | 92 | 166 | 274 | 246 | 266 | 262 | 262 | 260 | 233 | 273 | 227 | 229 | 232 | 182 | 193 | 135 | 69 | 62 | 62 | 64 | 56 | 57 | 60 | 41 | 37
Finland | 187 | 175 | 154 | 189 | 249 | 222 | 275 | 253 | 204 | 190 | 158 | 203 | 225 | 285 | 239 | 146 | 244 | 219 | 160 | 175 | 214 | 172 | 123 | 158 | 137 | 98 | 103 | 93 | 109 | 85 | 64 | 69 | 63 | 33 | 37
France | 205 | 172 | 174 | 161 | 148 | 136 | 137 | 134 | 156 | 111 | 72 | 54 | 62 | 68 | 65 | 83 | 88 | 90 | 81 | 79 | 77 | 70 | 77 | 75 | 57 | 58 | 66 | 73 | 59 | 59 | 56 | 57 | 71 | 48 | 43
Austria | 232 | 240 | 187 | 172 | 190 | 199 | 206 | 206 | 180 | 164 | 155 | 172 | 164 | 204 | 184 | 179 | 174 | 160 | 146 | 130 | 153 | 160 | 116 | 106 | 92 | 107 | 94 | 103 | 100 | 91 | 78 | 81 | 77 | 59 | 55
Portugal | 519 | 526 | 621 | 544 | 506 | 573 | 436 | 466 | 474 | 576 | 483 | 461 | 539 | 439 | 483 | 535 | 450 | 421 | 416 | 392 | 280 | 332 | 397 | 317 | 299 | 363 | 296 | 362 | 309 | 255 | 203 | 173 | 171 | 115 | 72
Slovakia | 468 | 413 | 347 | 332 | 281 | 256 | 254 | 272 | 247 | 220 | 210 | 216 | 203 | 218 | 222 | 194 | 184 | 186 | 189 | 166 | 141 | 152 | 149 | 131 | 118 | 125 | 117 | 112 | 134 | 120 | 104 | 114 | 95 | 83 | 75
Denmark | 686 | 707 | 680 | 643 | 643 | 618 | 637 | 586 | 549 | 517 | 487 | 480 | 472 | 497 | 430 | 396 | 481 | 448 | 421 | 420 | 373 | 336 | 285 | 317 | 277 | 198 | 230 | 175 | 187 | 114 | 111 | 123 | 117 | 76 | 76
Latvia | 345 | 296 | 319 | 243 | 181 | 122 | 197 | 124 | 96 | 161 | 117 | 114 | 123 | 130 | 92 | 86 | 109 | 103 | 111 | 97 | 121 | 131 | 90 | 127 | 127 | 146 | 117 | 65 | 146 | 150 | 103 | 97 | 66 | 68 | 82
Spain | 443 | 438 | 479 | 452 | 445 | 491 | 383 | 423 | 420 | 495 | 462 | 412 | 464 | 409 | 415 | 429 | 395 | 407 | 345 | 315 | 256 | 317 | 330 | 268 | 278 | 316 | 266 | 305 | 276 | 214 | 167 | 165 | 178 | 140 | 129
Hungary | 479 | 482 | 501 | 492 | 483 | 476 | 474 | 470 | 482 | 467 | 447 | 444 | 433 | 480 | 438 | 362 | 365 | 363 | 352 | 310 | 306 | 314 | 319 | 287 | 263 | 261 | 252 | 264 | 249 | 226 | 214 | 187 | 181 | 142 | 137
Croatia | 332 | 199 | 315 | 331 | 222 | 247 | 180 | 280 | 314 | 286 | 283 | 296 | 353 | 384 | 279 | 293 | 304 | 389 | 337 | 263 | 209 | 295 | 280 | 197 | 171 | 202 | 204 | 188 | 130 | 163 | 155 | 135 | 170 | 139 | 141
Belgium | 352 | 356 | 343 | 350 | 358 | 346 | 320 | 290 | 311 | 259 | 267 | 251 | 258 | 260 | 260 | 256 | 246 | 235 | 229 | 211 | 208 | 185 | 198 | 183 | 197 | 218 | 160 | 168 | 197 | 169 | 165 | 137 | 149 | 150 | 145
Slovenia | 477 | 367 | 440 | 434 | 392 | 398 | 360 | 378 | 391 | 344 | 354 | 376 | 388 | 385 | 363 | 361 | 368 | 392 | 342 | 329 | 334 | 343 | 331 | 307 | 218 | 257 | 252 | 255 | 246 | 238 | 220 | 215 | 202 | 166 | 172
Italy | 562 | 536 | 524 | 517 | 511 | 540 | 520 | 511 | 511 | 494 | 396 | 384 | 406 | 443 | 416 | 398 | 389 | 381 | 372 | 354 | 338 | 327 | 312 | 272 | 257 | 283 | 262 | 264 | 249 | 233 | 216 | 267 | 301 | 250 | 180
<b>EU-27</b> | 501 | 490 | 477 | 458 | 456 | 445 | 431 | 419 | 420 | 409 | 393 | 388 | 393 | 390 | 379 | 378 | 376 | 384 | 363 | 349 | 335 | 341 | 337 | 321 | 312 | 312 | 302 | 302 | 289 | 254 | 227 | 241 | 258 | 207 | 187.08
Netherlands | 601 | 577 | 576 | 570 | 576 | 565 | 538 | 535 | 505 | 500 | 492 | 518 | 510 | 508 | 498 | 485 | 481 | 485 | 479 | 446 | 442 | 429 | 446 | 461 | 495 | 513 | 483 | 453 | 435 | 384 | 328 | 338 | 312 | 256 | 235
Ireland | 768 | 767 | 767 | 751 | 740 | 747 | 734 | 738 | 715 | 719 | 674 | 694 | 650 | 618 | 594 | 600 | 551 | 516 | 493 | 473 | 483 | 454 | 486 | 460 | 449 | 435 | 428 | 396 | 348 | 309 | 277 | 328 | 302 | 255 | 238
Greece | 1188 | 1131 | 1152 | 1118 | 1100 | 1041 | 991 | 1046 | 1034 | 978 | 974 | 983 | 955 | 914 | 920 | 915 | 853 | 879 | 869 | 854 | 875 | 883 | 869 | 807 | 845 | 739 | 621 | 657 | 654 | 606 | 453 | 397 | 395 | 343 | 285
Romania | 763 | 798 | 591 | 671 | 660 | 587 | 594 | 465 | 409 | 403 | 460 | 458 | 450 | 518 | 447 | 393 | 423 | 491 | 510 | 450 | 372 | 455 | 460 | 366 | 327 | 346 | 315 | 332 | 319 | 293 | 254 | 241 | 249 | 226 | 296
Germany | 652 | 656 | 629 | 620 | 616 | 594 | 580 | 566 | 569 | 550 | 551 | 566 | 557 | 543 | 527 | 508 | 502 | 517 | 489 | 486 | 470 | 488 | 493 | 486 | 477 | 446 | 443 | 414 | 407 | 347 | 312 | 343 | 366 | 320 | 298
Bulgaria | 563 | 543 | 630 | 696 | 607 | 569 | 541 | 551 | 565 | 516 | 487 | 532 | 491 | 541 | 543 | 497 | 485 | 608 | 572 | 532 | 533 | 586 | 528 | 484 | 478 | 487 | 466 | 498 | 426 | 427 | 354 | 398 | 455 | 293 | 301
Czechia | 764 | 760 | 758 | 742 | 757 | 768 | 774 | 723 | 719 | 677 | 679 | 678 | 663 | 595 | 592 | 606 | 604 | 607 | 595 | 567 | 553 | 546 | 509 | 475 | 478 | 492 | 499 | 472 | 462 | 429 | 389 | 394 | 408 | 361 | 332
Malta | 1604 | 1131 | 1035 | 1406 | 1178 | 978 | 996 | 959 | 954 | 925 | 838 | 1004 | 957 | 969 | 935 | 883 | 881 | 886 | 876 | 878 | 891 | 889 | 897 | 753 | 738 | 679 | 675 | 439 | 356 | 359 | 378 | 349 | 348 | 341 | 337
Cyprus | 852 | 839 | 839 | 839 | 844 | 834 | 845 | 854 | 855 | 869 | 848 | 786 | 766 | 773 | 781 | 800 | 792 | 795 | 793 | 776 | 735 | 759 | 757 | 666 | 682 | 670 | 679 | 661 | 664 | 642 | 623 | 605 | 591 | 575 | 535
Poland | 1294 | 1269 | 1304 | 1162 | 1156 | 1004 | 988 | 961 | 937 | 925 | 917 | 906 | 901 | 907 | 903 | 888 | 902 | 891 | 877 | 856 | 848 | 850 | 829 | 827 | 814 | 790 | 773 | 762 | 769 | 730 | 696 | 709 | 683 | 594 | 554
Estonia | 1006 | 978 | 999 | 1005 | 1154 | 1197 | 1214 | 1177 | 1141 | 1135 | 1074 | 1033 | 1015 | 1019 | 1005 | 1002 | 955 | 1015 | 988 | 956 | 956 | 965 | 907 | 953 | 959 | 949 | 912 | 904 | 883 | 729 | 604 | 655 | 714 | 538 | 585
单位（gCO2/kWh）
数据来源 | https://www.eea.europa.eu/en/analysis/indicators/greenhouse-gas-emission-intensity-of-1

## EU混凝土与钢材数据
钢材（kgCO2 e/t） | A1-A3 | C3 | D
Global warming potential (GWP) | 1125 | 1.844 | -413.4
Depletion potential of the stratospheric ozone layer (ODP) | 1.958E-9 | 6.854E-12 | 1.617e-06
Formation potential of tropospheric ozone photochemical oxidants (POCP) | 0.4018 | 0.0004008 | -0.1781
Acidification potential of land and water (AP) | 2.164 | 0.005837 | -0.8072
Eutrophication potential (EP) | 0.219 | 0.0006692 | -0.0666
Abiotic depletion potential for non fossil resources (ADPE) | 0.0004922 | 8.915E-7 | -0.0008922
Abiotic depletion potential for fossil resources (ADPF) | 1.02E+4 | 20.42 | -3936
混凝土（kgCO2 e/m³）
Global Warming Potential - total (GWP-total) | 259.3 | 14.16 | -3.994
Global Warming Potential - biogenic (GWP-biogenic) | 0.7938 | -0.2779 | 0.004716
Global Warming Potential - fossil fuels (GWP-fossil) | 258.4 | 14.38 | -3.984
Global Warming Potential - land use and land use change (GWP-luluc) | 0.08948 | 0.05493 | -0.01535
Depletion potenzial of the stratospheric ozone layer (ODP) | 5.923E-10 | 3.956E-11 | -3.366e-11
Photochemical Ozone Creation Potential (POCP) | 0.2015 | 0.08407 | -0.01492
Acidification potential, Accumulated Exceedance (AP) | 0.2147 | 0.08947 | -0.01609
Eutrophication potential - terrestrial (EP-terrestrial) | 0.7581 | 0.3235 | -0.07368
Eutrophication potential - freshwater (EP-freshwater) | 0.0001713 | 3.251e-05 | -1.336e-05
Eutrophication potential - marine (EP-marine) | 0.06931 | 0.02936 | -0.006692
Water (user) deprivation potential (WDP) | 13.87 | 1.961 | -0.1044
Abiotic depletion potential - non-fossil resources (ADPE) | 5.551e-06 | 6.772e-06 | -3.976e-07
Abiotic depletion potential - fossil resources (ADPF) | 903.6 | 226.6 | -54.73
数据来源（钢材 | https://oekobaudat.de/OEKOBAU.DAT/datasetdetail/process.xhtml?lang=en&uuid=5cb2c568-76fe-4803-8b46-0084e79800c8&version=00.14.000
数据来源（混凝土 | https://www.oekobaudat.de/OEKOBAU.DAT/datasetdetail/process.xhtml?uuid=258b377e-ec3b-4e8c-b3fd-dda1eb370f7d&version=20.23.050